## Sheet1
Sample | Description | C 1s | O 1s | P 2p | Zr 3d | Si 2p | WCA mean | WCA SD
S1 | bare ZrNT | 60.4081 | 29.2828 |  | 10.3091 |  | 7 | 0
S2 | ZrNT Soak in OA | 38.684 | 54.601 |  | 0 |  | 144 | 1.45
S3 | ZrNT Soak in ODPA | 56.7127 | 30.6554 | 0.99921 | 11.6326 |  | 153.4 | 4.72
S4 | ZrNT Soak in OA:ODPA (1:1) mix | 60.4081 | 29.2828 | 0 | 10.3091 |  | 136 | 2.34
S5 | ZrNT OA soak → ODPA stamp | 43.7313 | 36.9632 | 0.869207 | 11.67 | 0.086976 | 153.41 | 5.8
S6 | ZrNT OA soak → DI rinse → ODPA stamp | 48.9518 | 33.5279 | 0.919508 | 9.69565 | 2.12545 | 138.75 | 5.7
S7 | ZrNT ODPA soak → OA stamp | 60.0977 | 24.7922 | 2.30085 | 7.95559 |  | 108.33 | 4.5
S8 | ZrNT ODPA soak → DI rinse → OA stamp | 61.6824 | 24.3064 | 2.39843 | 7.35598 |  | 122.25 | 3.4
S9 | ZrNT OA:ODPA mix soak → OA stamp | 69.2261 | 23.5698 | 0 | 4.43515 | 0 | 139.75 | 1.2
S10 | ZrNT OA:ODPA mix soak → DI rinse → OA stamp | 46.2152 | 24.2636 | 1.13336 | 8.31607 | 11.3949 | 134.25 | 9.6
S11 | ZrNT OA:ODPA mix soak → ODPA stamp | 58.8421 | 26.8672 | 4.93102 | 8.48956 | 1.13336 | 124.25 | 4.3
S12 | ZrNT OA:ODPA mix soak → DI rinse → ODPA stamp | 86.7687 | 0.173894 | 0 | 11.3717 | 0 | 159.5 | 4.2
S13 | bare ZrCO | 42.7235 | 42.2466 |  | 9.61106 |  | 75 | 1
S14 | ZrCO Soak in OA | 14.6867 | 13.1906 | 1.03754 | 1.69775 | 0.23 | 82.8 | 0.7868
S15 | ZrCO Soak in ODPA | 73.5267 | 18.0245 | 3.39294 | 2.24599 | 1.24703 | 97.7 | 1.14
S16 | ZrCO Soak in OA:ODPA (1:1) mix | 59.25 | 24.5253 |  | 12.5353 |  | 92 | 0.57